## Sheet1
Paper_number | Zinc | HmIm | Solvent_D | Solvent | Temperature | Reaction_time | TEM_SEM_Diameter | DOI
1 | 9.87 | 79.04 | 0.791 | 9888 | 24 | 60 | 40 | 10.1021/cm900166h
2 | 2.469 | 9.874 | 0.791 | 2472 | 24 | 1440 | 65 | 10.1021/cm103571y
3 | 0.867 | 3.203 | 0.791 | 988.764 | 24 | 1440 | 50 | 10.1039/c3cc38955c
4 | 2.5 | 250 | 1 | 5555.556 | 24 | 1440 | 250 | 10.1039/c2ce26847g
4 | 2.5 | 200 | 1 | 5555.556 | 24 | 1440 | 300 | 10.1039/c2ce26847g
4 | 2.5 | 150 | 1 | 5555.556 | 24 | 1440 | 490 | 10.1039/c2ce26847g
4 | 2.5 | 100 | 1 | 5555.556 | 24 | 1440 | 1910 | 10.1039/c2ce26847g
4 | 2.5 | 150 | 1 | 5555.556 | 24 | 5 | 470 | 10.1039/c2ce26847g
4 | 2.5 | 150 | 1 | 5555.556 | 24 | 20 | 530 | 10.1039/c2ce26847g
4 | 2.5 | 150 | 1 | 5555.556 | 24 | 60 | 498 | 10.1039/c2ce26847g
4 | 2.5 | 150 | 1 | 5555.556 | 24 | 1440 | 635 | 10.1039/c2ce26847g
5 | 14.126 | 113.006 | 0.791 | 9888 | 24 | 120 | 134 | 10.1016/j.jcis.2014.03.014
6 | 8.761 | 69.884 | 0.791 | 4301.124 | 24 | 1440 | 185 | 10.1021/acsami.7b04432
7 | 1.008 | 8.039 | 0.791 | 705.236 | 24 | 10 | 50 | 10.1021/ja109268m
7 | 1.008 | 8.039 | 0.791 | 705.236 | 24 | 30 | 230 | 10.1021/ja109268m
7 | 1.008 | 8.039 | 0.791 | 705.236 | 24 | 40 | 230 | 10.1021/ja109268m
7 | 1.008 | 8.039 | 0.791 | 705.236 | 24 | 60 | 230 | 10.1021/ja109268m
7 | 1.008 | 8.039 | 0.791 | 705.236 | 24 | 720 | 500 | 10.1021/ja109268m
7 | 1.008 | 8.039 | 0.791 | 705.236 | 24 | 1440 | 500 | 10.1021/ja109268m
8 | 3.933 | 276.492 | 1 | 4444.444 | 22 | 5 | 110 | 10.1039/c0cc05002d
8 | 3.933 | 394.641 | 1 | 4444.444 | 22 | 5 | 98 | 10.1039/c0cc05002d
8 | 3.933 | 789.281 | 1 | 4444.444 | 22 | 5 | 82 | 10.1039/c0cc05002d
9 | 3.449 | 244.482 | 0.791 | 3460.674 | 24 | 60 | 53 | 10.1039/c3cc45308a
9 | 5.681 | 399.391 | 1 | 7064.444 | 24 | 5 | 175 | 10.1039/c3cc45308a
10 | 9.87 | 79.04 | 0.791 | 9888 | 24 | 60 | 90 | 10.1021/acs.chemmater.6b01087
12 | 4.941 | 39.586 | 0.791 | 2471.91 | 24 | 60 | 25 | 10.1016/j.colsurfa.2017.02.012
12 | 1 | 8 | 0.791 | 558.652 | 24 | 60 | 141 | 10.1039/C3CE42485E
13 | 1 | 8 | 0.791 | 988 | 24 | 60 | 100 | 10.1021/acs.cgd.9b01444
13 | 1 | 50 | 0.791 | 988 | 24 | 60 | 128 | 10.1021/acs.cgd.9b01444
13 | 1 | 100 | 0.791 | 988 | 24 | 60 | 128 | 10.1021/acs.cgd.9b01444
14 | 0.66 | 24.36 | 1 | 712 | 24 | 15 | 120 | 10.1021/jacs.5b11720
15 | 2.47 | 19.76 | 0.791 | 1729 | 24 | 60 | 50 | 10.1039/c4nr00348a
16 | 1.25 | 1.25 | 0.791 | 2470 | 24 | 1440 | 2500 | 10.1021/nl5026419
17 | 5 | 40 | 0.791 | 2470 | 24 | 120 | 100 | 10.1021/ja5084128
18 | 1.977 | 9.883 | 0.791 | 1977.528 | 24 | 7 | 26 | 10.1021/jz300855a
19 | 9.87 | 79.4 | 0.791 | 10000 | 24 | 60 | 50 | 10.1021/acscatal.6b02966
20 | 0.975 | 55.29 | 0.791 | 4444.444 | 120 | 360 | 35 | 10.1039/c1ce05780d
20 | 0.975 | 55.29 | 1 | 4444.444 | 120 | 360 | 4000 | 10.1039/c1ce05780d
21 | 1 | 8 | 0.791 | 741 | 24 | 1440 | 80 | 10.1039/C6TA07860E
22 | 1.977 | 9.883 | 0.791 | 2000 | 24 | 7 | 50 | 10.1021/jz402019d
23 | 2 | 2 | 0.791 | 1977 | 24 | 1440 | 4000 | 10.1016/j.cej.2015.02.094
24 | 3.943 | 31.608 | 0.791 | 3955.056 | 24 | 60 | 32 | 10.1021/am403079n
25 | 2.72 | 6.4 | 0.791 | 2000 | 100 | 720 | 500 | 10.1016/j.nanoen.2016.10.017
26 | 2.07 | 6.4 | 0.791 | 741 | 35 | 720 | 50 | 10.1002/adfm.201705356
27 | 1.36 | 3.2 | 0.791 | 990 | 24 | 1440 | 700 | 10.1038/nmat4852
28 | 3.994 | 279.573 | 1 | 4944.444 | 35 | 2 | 75 | 10.1021/jacs.7b06859
29 | 4.34 | 19.74 | 0.791 | 5000 | 24 | 1440 | 92 | 10.1038/s41467-019-10218-9
30 | 20.7 | 82.7 | 0.791 | 12400 | 24 | 1440 | 25 | 10.1039/c4ee01009d
31 | 2.469 | 9.874 | 0.791 | 2471 | 24 | 1440 | 65 | 10.1002/anie.201102071
32 | 8 | 64.4 | 0.791 | 2800 | 24 | 480 | 235 | 10.1016/j.catcom.2012.12.003
33 | 1.68 | 26.83 | 0.791 | 2471 | 24 | 480 | 150 | 10.1021/jp508381m
34 | 3.7 | 276 | 1 | 4888.889 | 24 | 720 | 338 | 10.1021/jacs.5b00803
35 | 5.67 | 45 | 0.791 | 1977 | 24 | 1440 | 85 | 10.1039/c6ta02420c
36 | 1 | 70 | 1 | 1280 | 24 | 1440 | 110 | 10.1039/c5ra04033g
36 | 1 | 35 | 1 | 1280 | 24 | 1440 | 200 | 10.1039/c5ra04033g
37 | 1.23 | 9.87 | 0.791 | 1235 | 24 | 1440 | 50 | 10.1021/jp407792a
38 | 1 | 1 | 0.791 | 370 | 24 | 60 | 400 | 10.1021/jacs.5b00817
38 | 1 | 8 | 0.791 | 370 | 24 | 60 | 50 | 10.1021/jacs.5b00817
39 | 8 | 30 | 0.791 | 2224 | 24 | 600 | 200 | 10.1002/smll.201704282
40 | 2 | 8 | 0.791 | 2373 | 24 | 240 | 50 | 10.1039/C6NR08987A
40 | 1 | 8 | 0.791 | 2373 | 24 | 240 | 200 | 10.1039/C6NR08987A
40 | 4 | 8 | 0.791 | 2373 | 24 | 240 | 500 | 10.1002/adfm.201603607
41 | 2.47 | 19.85 | 0.791 | 2471.91 | 24 | 60 | 40 | 10.1002/adfm.201603607
41 | 3.6 | 28.71 | 0.791 | 2471.91 | 24 | 1440 | 80 | 10.1002/adfm.201603607
41 | 2.5 | 250 | 1 | 5555.556 | 24 | 1440 | 320 | 10.1002/adfm.201603607
42 | 2.5 | 200 | 1 | 5555.556 | 24 | 1440 | 330 | 10.1021/acs.jpcc.5b09520
42 | 2.5 | 150 | 1 | 5555.556 | 24 | 1440 | 730 | 10.1021/acs.jpcc.5b09521
42 | 2.5 | 100 | 1 | 5555.556 | 24 | 1440 | 2100 | 10.1021/acs.jpcc.5b09522
43 | 10 | 80 | 0.791 | 9887.64 | 24 | 2880 | 200 | 10.1039/c5ta00524h
43 | 10 | 40 | 0.791 | 4943.82 | 24 | 720 | 70 | 10.1039/c5ta00524h
44 | 3.933 | 276.492 | 1 | 4888.889 | 24 | 5 | 100 | 10.1016/j.cej.2014.08.075
45 | 2.824 | 24.361 | 0.791 | 1235.955 | 24 | 1440 | 220 | 10.1021/acs.inorgchem.9b00288
46 | 9.85 | 79 | 0.791 | 6858.443 | 24 | 5 | 77 | 10.1080/02726351.2014.920445
46 | 9.85 | 79 | 0.791 | 6858.443 | 24 | 60 | 80 | 10.1080/02726351.2014.920445
46 | 9.85 | 79 | 0.791 | 6858.443 | 24 | 1440 | 80 | 10.1080/02726351.2014.920445
46 | 9.85 | 79 | 0.791 | 855.578 | 24 | 60 | 330 | 10.1080/02726351.2014.920445
46 | 9.85 | 79 | 0.791 | 9888 | 24 | 60 | 40 | 10.1080/02726351.2014.920445
47 | 3.936 | 276.8 | 1 | 4888.889 | 24 | 5 | 140 | 10.1039/c6dt00565a
47 | 2.5 | 249.3 | 1 | 5555.556 | 24 | 1440 | 213 | 10.1039/c6dt00565a
47 | 2.5 | 149.4 | 1 | 5555.556 | 24 | 1440 | 608 | 10.1039/c6dt00565a
47 | 2.5 | 99.9 | 1 | 5555.556 | 24 | 1440 | 1600 | 10.1039/c6dt00565a
48 | 2.25 | 157.5 | 1 | 5000 | 24 | 60 | 355 | 10.1016/j.tetlet.2016.11.070
49 | 2.454 | 9.866 | 0.791 | 2471.91 | 24 | 1440 | 100 | 10.1016/j.micromeso.2019.109568
50 | 9.87 | 79.04 | 0.791 | 9887.64 | 24 | 60 | 90 | 10.1021/acs.jpcc.5b01519
50 | 3.37 | 276.5 | 1 | 4888.889 | 24 | 20 | 420 | 10.1021/acs.jpcc.5b01519
51 | 1 | 4 | 1 | 1111.111 | 20 | 24 | 58 | 10.1002/cjce.23155
51 | 1 | 4 | 0.791 | 494.382 | 20 | 24 | 59 | 10.1002/cjce.23156
51 | 1 | 4 | 0.791 | 247.191 | 20 | 24 | 100 | 10.1002/cjce.23157
51 | 1 | 4 | 0.791 | 494.382 | 20 | 24 | 59 | 10.1002/cjce.23158
51 | 1 | 4 | 0.791 | 494.382 | 50 | 6 | 40 | 10.1002/cjce.23159
51 | 1 | 4 | 0.791 | 494.382 | 50 | 6 | 32 | 10.1002/cjce.23160
51 | 1 | 4 | 0.791 | 494.382 | 50 | 6 | 48 | 10.1002/cjce.23161
51 | 1 | 4 | 0.791 | 494.382 | 50 | 6 | 70 | 10.1002/cjce.23162
51 | 1 | 4 | 0.791 | 494.382 | 20 | 6 | 58 | 10.1002/cjce.23163
51 | 1 | 4 | 0.791 | 494.382 | 20 | 6 | 35 | 10.1002/cjce.23164
51 | 1 | 4 | 0.791 | 494.382 | 20 | 6 | 35 | 10.1002/cjce.23165
51 | 1 | 4 | 0.791 | 494.382 | 20 | 12 | 52 | 10.1002/cjce.23166
51 | 1 | 4 | 0.791 | 494.382 | 20 | 18 | 54 | 10.1002/cjce.23167
51 | 1 | 4 | 0.791 | 494.382 | 20 | 24 | 67 | 10.1002/cjce.23168
51 | 1 | 4 | 0.791 | 494.382 | 20 | 30 | 102 | 10.1002/cjce.23169
51 | 1 | 4 | 0.791 | 494.382 | 20 | 6 | 35 | 10.1002/cjce.23170
51 | 1 | 4 | 0.791 | 494.382 | 50 | 6 | 32 | 10.1002/cjce.23171
51 | 1 | 4 | 0.791 | 494.382 | 80 | 6 | 43 | 10.1002/cjce.23172
51 | 1 | 4 | 0.791 | 494.382 | 120 | 6 | 48 | 10.1002/cjce.23173
51 | 1 | 4 | 0.791 | 494.382 | 150 | 6 | 52 | 10.1002/cjce.23174
52 | 2.464 | 19.817 | 0.791 | 1235.955 | 24 | 1440 | 45 | 10.1016/j.micromeso.2020.110761
53 | 1.983 | 40.195 | 0.791 | 3460.674 | 24 | 1440 | 80 | 10.1016/j.materresbull.2021.111372
0 | 0.3987 | 23.92 | 0.9045 | 888.3 | 24 | 40 | 59.06 | 10.1016/j.micromeso.2025.113588
0 | 0.3987 | 23.92 | 0.875 | 888.3 | 50 | 40 | 58.47 | 10.1016/j.micromeso.2025.113589
0 | 0.3987 | 23.92 | 0.9045 | 888.3 | 0 | 40 | 70.53 | 10.1016/j.micromeso.2025.113590
0 | 0.3987 | 39.86 | 0.9375 | 888.3 | 24 | 40 | 75.64 | 10.1016/j.micromeso.2025.113591
0 | 0.3987 | 39.86 | 0.9045 | 888.3 | 0 | 40 | 69.56 | 10.1016/j.micromeso.2025.113592
0 | 0.3987 | 39.86 | 0.875 | 888.3 | 50 | 40 | 85.43 | 10.1016/j.micromeso.2025.113593
0 | 0.3987 | 55.82 | 0.9375 | 888.3 | 24 | 40 | 89.69 | 10.1016/j.micromeso.2025.113594
0 | 0.3987 | 55.82 | 0.9045 | 888.3 | 0 | 40 | 149.9 | 10.1016/j.micromeso.2025.113595
0 | 0.3987 | 55.82 | 0.8667 | 888.3 | 0 | 40 | 152.67 | 10.1016/j.micromeso.2025.113596
0 | 0.3987 | 55.82 | 0.875 | 888.3 | 50 | 40 | 82.44 | 10.1016/j.micromeso.2025.113597
0 | 0.3987 | 55.82 | 0.8289 | 888.3 | 0 | 40 | 118.09 | 10.1016/j.micromeso.2025.113598
0 | 0.3987 | 55.82 | 0.89 | 888.3 | 24 | 40 | 127.06 | 10.1016/j.micromeso.2025.113599
0 | 0.3987 | 55.82 | 0.9045 | 888.3 | 0 | 40 | 169.87 | 10.1016/j.micromeso.2025.113600
0 | 0.3987 | 55.82 | 0.8667 | 888.3 | 0 | 40 | 89.83 | 10.1016/j.micromeso.2025.113601
0 | 0.3987 | 55.82 | 0.9137 | 888.3 | 24 | 40 | 222.28 | 10.1016/j.micromeso.2025.113602
0 | 0.3987 | 55.82 | 0.8298 | 888.3 | 50 | 40 | 188.75 | 10.1016/j.micromeso.2025.113603
0 | 0.3987 | 55.82 | 0.7846 | 888.3 | 50 | 40 | 145.62 | 10.1016/j.micromeso.2025.113604
0 | 0.3987 | 55.82 | 0.8289 | 888.3 | 0 | 40 | 133.98 | 10.1016/j.micromeso.2025.113605
0 | 0.3987 | 39.86 | 0.89 | 888.3 | 24 | 40 | 89.97 | 10.1016/j.micromeso.2025.113606
0 | 0.3987 | 39.86 | 0.9137 | 888.3 | 24 | 40 | 144.65 | 10.1016/j.micromeso.2025.113607
0 | 0.3987 | 39.86 | 0.8667 | 888.3 | 0 | 40 | 148.64 | 10.1016/j.micromeso.2025.113608
0 | 0.3987 | 39.86 | 0.8289 | 888.3 | 0 | 40 | 88.75 | 10.1016/j.micromeso.2025.113609
0 | 0.3987 | 39.86 | 0.9137 | 888.3 | 24 | 40 | 100.61 | 10.1016/j.micromeso.2025.113610
0 | 0.3987 | 39.86 | 0.8289 | 888.3 | 0 | 40 | 57.02 | 10.1016/j.micromeso.2025.113611
0 | 0.3987 | 39.86 | 0.8298 | 888.3 | 50 | 40 | 88.94 | 10.1016/j.micromeso.2025.113612
0 | 0.3987 | 39.86 | 0.7846 | 888.3 | 50 | 40 | 60.93 | 10.1016/j.micromeso.2025.113613
0 | 0.3987 | 39.86 | 0.8289 | 888.3 | 0 | 40 | 64.92 | 10.1016/j.micromeso.2025.113614
0 | 0.3987 | 23.92 | 0.9045 | 888.3 | 24 | 40 | 59.6 | 10.1016/j.micromeso.2025.113615
0 | 0.3987 | 23.92 | 0.875 | 888.3 | 50 | 40 | 60.3 | 10.1016/j.micromeso.2025.113616
0 | 0.3987 | 23.92 | 0.9045 | 888.3 | 0 | 40 | 68.27 | 10.1016/j.micromeso.2025.113617
0 | 0.3987 | 39.86 | 0.9375 | 888.3 | 24 | 40 | 76.5 | 10.1016/j.micromeso.2025.113618
0 | 0.3987 | 39.86 | 0.9045 | 888.3 | 0 | 40 | 69.88 | 10.1016/j.micromeso.2025.113619
0 | 0.3987 | 39.86 | 0.875 | 888.3 | 50 | 40 | 84.12 | 10.1016/j.micromeso.2025.113620
0 | 0.3987 | 55.82 | 0.9375 | 888.3 | 24 | 40 | 89.26 | 10.1016/j.micromeso.2025.113621
0 | 0.3987 | 55.82 | 0.9045 | 888.3 | 0 | 40 | 150.24 | 10.1016/j.micromeso.2025.113622
0 | 0.3987 | 55.82 | 0.8667 | 888.3 | 0 | 40 | 156.25 | 10.1016/j.micromeso.2025.113623
0 | 0.3987 | 55.82 | 0.875 | 888.3 | 50 | 40 | 85.21 | 10.1016/j.micromeso.2025.113624
0 | 0.3987 | 55.82 | 0.8289 | 888.3 | 0 | 40 | 116.74 | 10.1016/j.micromeso.2025.113625
0 | 0.3987 | 55.82 | 0.89 | 888.3 | 24 | 40 | 130.09 | 10.1016/j.micromeso.2025.113626
0 | 0.3987 | 55.82 | 0.9045 | 888.3 | 0 | 40 | 170.6 | 10.1016/j.micromeso.2025.113627
0 | 0.3987 | 55.82 | 0.8667 | 888.3 | 0 | 40 | 89.77 | 10.1016/j.micromeso.2025.113628
0 | 0.3987 | 55.82 | 0.9137 | 888.3 | 24 | 40 | 222.99 | 10.1016/j.micromeso.2025.113629
0 | 0.3987 | 55.82 | 0.8298 | 888.3 | 50 | 40 | 188.55 | 10.1016/j.micromeso.2025.113630
0 | 0.3987 | 55.82 | 0.7846 | 888.3 | 50 | 40 | 145.5 | 10.1016/j.micromeso.2025.113631
0 | 0.3987 | 55.82 | 0.8289 | 888.3 | 0 | 40 | 135.47 | 10.1016/j.micromeso.2025.113632
0 | 0.3987 | 39.86 | 0.89 | 888.3 | 24 | 40 | 91.38 | 10.1016/j.micromeso.2025.113633
0 | 0.3987 | 39.86 | 0.9137 | 888.3 | 24 | 40 | 146.07 | 10.1016/j.micromeso.2025.113634
0 | 0.3987 | 39.86 | 0.8667 | 888.3 | 0 | 40 | 149.31 | 10.1016/j.micromeso.2025.113635
0 | 0.3987 | 39.86 | 0.8289 | 888.3 | 0 | 40 | 87.54 | 10.1016/j.micromeso.2025.113636
0 | 0.3987 | 39.86 | 0.9137 | 888.3 | 24 | 40 | 101.33 | 10.1016/j.micromeso.2025.113637
0 | 0.3987 | 39.86 | 0.8289 | 888.3 | 0 | 40 | 58.65 | 10.1016/j.micromeso.2025.113638
0 | 0.3987 | 39.86 | 0.8298 | 888.3 | 50 | 40 | 89.43 | 10.1016/j.micromeso.2025.113639
0 | 0.3987 | 39.86 | 0.7846 | 888.3 | 50 | 40 | 61.96 | 10.1016/j.micromeso.2025.113640
0 | 0.3987 | 39.86 | 0.8289 | 888.3 | 0 | 40 | 65.65 | 10.1016/j.micromeso.2025.113641
Note 1: DOI column should be removed before loading the file into the code for modeling.
Note 2: Paper_Number=0 describes experimental details.
Note 3: Unit used for individual features is provided in the manuscript.
Note 4: Engineered features are calcualted using the code published on GitHub, thus not given here.
Noes 5: Details about our experiments are provided in prior work, Paper_Number =0.